## Smoothed Spectrum
Binding energy (eV) | Raw intensity (counts/s) | Smoothed intensity (counts/s) | Corrected intensity (counts/s)
174 | 372.032902 | 376.5452404 | 3.842095
173.9 | 376.498237 | 370.8779584 | -1.502823
173.8 | 363.572268 | 369.3336 | -2.724861
173.7 | 372.502938 | 370.6899 | -1.04611
173.6 | 375.323149 | 372.8454 | 1.4317
173.5 | 365.217391 | 366.6678 | -4.423543
173.4 | 364.277321 | 367.4803 | -3.28869
173.3 | 377.673325 | 372.9394 | 2.492797
173.2 | 373.207991 | 375.1418498 | 5.017611
173.1 | 373.913043 | 375.0814 | 5.279541
173 | 380.258519 | 380.319 | 10.83944
172.9 | 379.083431 | 373.4027192 | 4.24557
172.8 | 356.521739 | 364.0154 | -4.819342
172.7 | 364.982374 | 362.565 | -5.947372
172.6 | 369.447709 | 366.6074 | -1.582706
172.5 | 363.102233 | 367.6146 | -0.2531243
172.4 | 372.26792 | 369.1053 | 1.559922
172.3 | 370.622797 | 371.6904484 | 4.467479
172.2 | 368.742656 | 367.7354 | 0.8348318
172.1 | 364.747356 | 366.0366 | -0.5416468
172 | 368.507638 | 369.0112 | 2.755368
171.9 | 374.853114 | 373.5639 | 7.630358
171.8 | 372.737955 | 372.4559 | 6.844782
171.7 | 366.157462 | 367.628 | 2.339211
171.6 | 362.39718 | 359.2547 | -5.711767
171.5 | 351.586369 | 356.0786 | -8.565499
171.4 | 360.517039 | 358.5227 | -5.798953
171.3 | 363.572268 | 361.9406 | -2.058762
171.2 | 358.40188 | 360.4365 | -3.240511
171.1 | 361.692127 | 361.4705 | -1.884071
171 | 366.392479 | 366.05 | 3.017779
170.9 | 368.037603 | 367.7556 | 5.045699
170.8 | 366.157462 | 366.1776064 | 3.790087
170.7 | 363.572268 | 363.7133 | 1.648122
170.6 | 362.867215 | 362.283 | 0.5402356
170.5 | 364.982374 | 367.6213 | 6.200856
170.4 | 377.673325 | 376.7466844 | 15.64862
170.3 | 377.908343 | 372.5902 | 11.81453
170.2 | 353.46651 | 360.0134 | -0.4399101
170.1 | 354.171563 | 352.0564 | -8.074572
170 | 353.46651 | 352.1974 | -7.611198
169.9 | 349.47121 | 352.4526 | -7.033673
169.8 | 355.111633 | 351.2641 | -7.899828
169.7 | 348.53114 | 350.6664428 | -8.17508
169.6 | 352.761457 | 354.091 | -4.428175
169.5 | 365.922444 | 363.908 | 5.711211
169.4 | 370.622797 | 372.7178 | 14.84338
169.3 | 372.972973 | 366.8692 | 9.31716
169.2 | 354.641598 | 364.2505 | 7.020755
169.1 | 368.507638 | 360.2686 | 3.361248
169 | 355.346651 | 358.3482 | 1.763182
168.9 | 352.056404 | 354.0306 | -2.232065
168.8 | 360.517039 | 357.1731 | 1.23282
168.7 | 359.576968 | 362.9209 | 7.303043
168.6 | 367.097532 | 364.4989 | 9.203382
168.5 | 361.927145 | 361.7861 | 6.81297
168.4 | 353.231492 | 354.3394 | -0.3113676
168.3 | 351.821387 | 352.325 | -2.003441
168.2 | 355.581669 | 353.3456 | -0.6604296
168.1 | 356.521739 | 360.9535 | 7.26979
168 | 372.737955 | 369.253 | 15.89163
167.9 | 370.622797 | 368.0645 | 15.02548
167.8 | 357.226792 | 363.5924 | 10.87579
167.7 | 369.447709 | 366.5268 | 14.13252
167.6 | 369.917744 | 365.768 | 13.69611
167.5 | 355.346651 | 363.4447 | 11.69516
167.4 | 370.857814 | 364.0692 | 12.64199
167.3 | 367.097532 | 371.3681 | 20.26333
167.2 | 373.913043 | 371.8785 | 21.09602
167.1 | 371.32785 | 369.8775 | 19.41738
167 | 363.102233 | 366.6678 | 16.53007
166.9 | 369.917744 | 368.4875 | 18.67214
166.8 | 370.857814 | 368.8434 | 19.35039
166.7 | 361.692127 | 364.7944 | 15.62374
166.6 | 361.692127 | 358.8921 | 10.0438
166.5 | 353.936545 | 357.0388 | 8.51288
166.4 | 354.171563 | 349.6189 | 1.415401
166.3 | 341.950646 | 346.2414 | -1.639774
166.2 | 349.941246 | 350.7269 | 3.168068
166.1 | 360.752056 | 355.7965 | 8.560097
166 | 347.826087 | 349.8204 | 2.906298
165.9 | 342.420682 | 347.0136 | 0.4218797
165.8 | 352.526439 | 343.9852 | -2.284127
165.7 | 332.549941 | 339.0364 | -6.910564
165.6 | 336.545241 | 335.4977 | -10.12689
165.5 | 342.890717 | 342.226 | -3.076312
165.4 | 342.185664 | 339.7683 | -5.211561
165.3 | 332.784959 | 337.9217726 | -6.735765
165.2 | 341.245593 | 337.1764 | -7.158744
165.1 | 334.195065 | 335.0411 | -8.971683
165 | 325.73443 | 325.7546 | -17.93587
164.9 | 320.094007 | 319.812 | -23.5561
164.8 | 321.269095 | 325.2375 | -17.80819
164.7 | 336.545241 | 330.03861 | -12.68475
164.6 | 326.909518 | 331.1398 | -11.26116
164.5 | 329.259694 | 327.6079 | -14.47078
164.4 | 331.139835 | 333.255 | -8.501275
164.3 | 339.365452 | 336.9078 | -4.526066
164.2 | 336.075206 | 335.8133 | -5.298213
164.1 | 332.079906 | 336.552 | -4.237223
164 | 341.245593 | 334.4368 | -6.030018
163.9 | 325.264395 | 330.421353 | -9.723099
163.8 | 325.264395 | 322.9075 | -16.91458
163.7 | 322.209166 | 323.6595604 | -15.84016
163.6 | 324.559342 | 323.4312574 | -15.7461
163.5 | 323.854289 | 323.955011 | -14.89999
163.4 | 324.79436 | 325.6606 | -12.87207
163.3 | 330.904818 | 330.4415 | -7.768775
163.2 | 335.60517 | 336.3102 | -1.577686
163.1 | 337.720329 | 333.7116 | -3.853946
163 | 327.849589 | 334.537519 | -2.705663
162.9 | 343.360752 | 338.8686 | 1.947739
162.8 | 343.59577 | 344.2403896 | 7.641934
162.7 | 340.305523 | 340.1645 | 3.88842
162.6 | 337.720329 | 339.1103 | 3.156562
162.5 | 341.715629 | 339.8825 | 4.251126
162.4 | 341.950646 | 343.2399 | 7.930883
162.3 | 349.47121 | 350.9618932 | 15.97525
162.2 | 360.282021 | 356.5754574 | 21.91118
162.1 | 352.996475 | 353.903 | 19.56106
162 | 349.47121 | 351.4454 | 17.42581
161.9 | 360.987074 | 361.6115 | 27.91436
161.8 | 375.793184 | 372.1068 | 38.73194
161.7 | 374.853114 | 376.7467 | 43.69422
161.6 | 382.13866 | 384.133 | 51.40286
161.5 | 399.529965 | 397.4954 | 65.08765
161.4 | 405.640423 | 403.6864 | 71.60105
161.3 | 402.820212 | 408.5211 | 76.75806
161.2 | 416.216216 | 409.1254 | 77.68476
161.1 | 404.465335 | 408.5546416 | 77.43636
161 | 408.93067 | 409.0717 | 78.27576
160.9 | 423.266745 | 424.838 | 94.36445
160.8 | 439.482961 | 434.044 | 103.8928
160.7 | 431.257344 | 434.3193 | 104.4905
160.6 | 435.722679 | 438.3414 | 108.835
160.5 | 454.289072 | 451.1465504 | 121.9625
160.4 | 457.814336 | 457.6129 | 128.7512
160.3 | 453.819036 | 454.8665 | 126.3272
160.2 | 452.173913 | 451.408427 | 123.1914
160.1 | 450.52879 | 451.2539872 | 123.3593
160 | 455.46416 | 457.0556 | 129.4833
159.9 | 465.099882 | 460.5473 | 133.2973
159.8 | 458.989424 | 464.2269596 | 137.2994
159.7 | 469.800235 | 467.7657 | 141.1605
159.6 | 469.095182 | 466.8793016 | 140.5965
159.5 | 452.173913 | 453.2818532 | 127.3214
159.4 | 440.188014 | 444.378 | 118.7399
159.3 | 441.363102 | 433.5269 | 108.2112
159.2 | 415.041128 | 422.4341 | 97.44073
159.1 | 411.985899 | 408.7427 | 84.07164
159 | 396.709753 | 394.6349 | 70.28623
158.9 | 371.562867 | 375.4507302 | 51.42444
158.8 | 363.102233 | 361.813 | 38.10907
158.7 | 352.526439 | 349.8069498 | 26.42539
158.6 | 336.075206 | 341.5343 | 18.47513
158.5 | 341.715629 | 338.2507976 | 15.51396
158.4 | 333.725029 | 331.8315 | 9.416988
158.3 | 316.80376 | 320.248447 | -1.84366
158.2 | 317.743831 | 317.6431 | -4.126635
158.1 | 323.149236 | 321.1952 | -0.252148
158 | 320.79906 | 322.471 | 1.346025
157.9 | 321.269095 | 319.2144 | -1.588284
157.8 | 315.628672 | 317.9049856 | -2.575305
157.7 | 318.918919 | 318.0124 | -2.145505
157.6 | 319.623972 | 319.0599 | -0.7756344
157.5 | 316.80376 | 318.0527 | -1.46049
157.4 | 316.098707 | 313.0569074 | -6.13393
157.3 | 308.578143 | 313.6545 | -5.21395
157.2 | 320.79906 | 316.1658552 | -2.380256
157.1 | 320.094007 | 323.6797 | 5.455957
157 | 327.849589 | 325.251 | 7.349581
156.9 | 323.619271 | 323.921437 | 6.342416
156.8 | 317.273796 | 317.6565 | 0.399881
156.7 | 315.158637 | 315.4407 | -1.493636
156.6 | 319.153937 | 320.5439 | 3.931967
156.5 | 327.849589 | 325.9157 | 9.626162
156.4 | 323.619271 | 323.1157 | 7.148458
156.3 | 311.398355 | 310.4516 | -5.193272
156.2 | 301.99765 | 306.9129 | -8.409602
156.1 | 317.273796 | 314.0708 | -0.9292734
156 | 321.73913 | 322.0614404 | 7.383689

## Peak Assignments
Species | Reference (eV) | Assigned (eV) | Offset (eV) | Measured amplitude (counts/s) | Modelled height (counts/s) | Difference (counts/s) | Source sheet
S4+ 2p1/2 | 167.9 | 168 | 0.1 | 15.9 | 12 | 3.9 | S4+_2p12.png
S4+ 2p3/2 | 167 | 167.2 | 0.2 | 21.1 | 21 | 0.1 | S4+_2p32.png
S2- 2p1/2 | 162.5 | 162.2 | -0.3 | 21.9 | 6 | 15.9 | S2-_2p12.png
S2- 2p1/2 (B) | 161.1 | 161.2 | 0.1 | 77.7 | 78 | -0.3 | S2-_2p12_2.png
S2- 2p3/2 | 160.5 | 160.4 | -0.1 | 128.8 | 36 | 92.8 | S2-_2p32.png
S2- 2p3/2 (B) | 159.7 | 159.7 | 0 | 141.2 | 136 | 5.2 | S2-_2p32_2.png

## Column Performance
Analyte | Table 1 influent | Mean influent, operating | Mean effluent, operating | Removal, operating (%) | Mean influent, after failure | Mean effluent, after failure | Removal, after failure (%)
Sulfate (mg/L) | 1990 | 1960 | 619 | 68.4 | 2540 | 1430 | 43.6
Cd (mg/L) | 0.296 | 0.297 | 0.00138 | 99.5 | 0.283 | 0.001 | 99.6
Fe (mg/L) | 24 | 24.5 | 8.82 | 64.1 | 12.7 | 37.8 | -198.2
Mn (mg/L) | 1.67 | 1.67 | 1.19 | 29 | 1.65 | 2.99 | -81.1
Zn (mg/L) | 72.9 | 72.9 | 0.172 | 99.8 | 72.5 | 35.9 | 50.6