## Read Me
Bioreactor sulfur speciation dataset.
Sulfate reducing bioreactor treating mining influenced water with a chitinous substrate. Data were collected at the U.S. Environmental Protection Agency, Office of Research and Development, Center Hill facility, Cincinnati, Ohio, and are released as a work of the United States government.
Supporting publication: Chemical Engineering Journal 323 (2017) 270-277.
Sheet Fig 3 holds the sulfur 2p region of the X-ray photoelectron spectrum: column A is binding energy in eV, column B is intensity in counts per second, recorded on a 0.1 eV grid.
Sheets Fig 1a to Fig 2b hold the aqueous record against elapsed days. In each of those sheets the AMW column is the acid mining influenced water fed to the bioactive column and the Bioactive Col column is its treated effluent; the remaining columns are the amended feed and the two comparison columns. Entries below the reporting limit are written as a less-than sign followed by that limit.
Sheet Table 1 -data holds the independent characterisation of the bioactive column influent, written as a value and its uncertainty.

## Table 1 -data
Table 1: pH, elemental composition, and sulfate content in the Bioactive Column Influent.
Sample Name | Bioactive Column Influent
pH | 2.48 ± 0.06
Al (mg/L) | 17.0 ± 1.1
As (mg/L) | <0.036
Ca (mg/L) | 81.7 ± 5.2
Cd (mg/L) | 0.296 ± 0.014
Cu (mg/L) | 17.1 ± 0.8
Fe (mg/L) | 24.0 ± 6.13
Mg (mg/L) | 20.7 ± 1.3
Mn (mg/L) | 1.67 ± 0.15
Ni (mg/L) | 0.060 ± 0.009
Pb (mg/L) | 0.069 ± 0.022
Zn (mg/L) | 72.9 ± 4.6
Sulfate (mg/L) | 1986 ± 269

## Fig 1a pH
Days | AMW pH | Bioactive Col pH | AMWSA pH | Abiotic Col pH | Control Col pH
7 | 2.55 | 7.38 | 2.71 | 7.35 | 4.45
14 | 2.53 | 7.51 | 2.7 | 7.03 | 3.12
21 | 2.5 | 7.02 | 2.64 | 6.81 | 2.82
28 | 2.55 | 6.91 | 2.71 | 6.74 | 2.79
35 | 2.51 | 6.88 | 2.65 | 7.11 | 2.72
43 | 2.46 | 6.92 | 2.61 | 6.82 | 2.69
49 | 2.55 | 7.11 | 2.67 | 7.21 | 2.74
56 | 2.57 | 7.65 | 2.74 | 7.19 | 2.77
63 | 2.46 | 7.31 | 2.64 | 7.25 | 2.65
70 | 2.52 | 7.57 | 2.67 | 7.22 | 2.7
78 | 2.4 | 7.32 | 2.63 | 7.12 | 2.66
84 | 2.45 | 7.79 | 2.65 | 7.37 | 2.66
91 | 2.63 | 7.38 | 2.76 | 7.04 | 2.78
98 | 2.48 | 7.73 | 2.74 | 8.03 | 2.72
105 | 2.54 | 7.48 | 2.73 | 7.18 | 2.76
113 | 2.6 | 8.2 | 2.77 | 7.23 | 2.64
119 | 2.46 | 7.47 | 2.69 | 7.21 | 2.68
126 | 2.53 | 7.38 | 2.72 | 6.87 | 2.73
133 | 2.63 | 7.77 | 2.84 | 7 | 2.84
140 | 2.46 | 7.56 | 2.67 | 6.83 | 2.66
147 | 2.45 | 7.96 | 2.65 | 6.68 | 2.65
154 | 2.43 | 7.5 | 2.65 | 6.7 | 2.64
161 | 2.46 | 7.37 | 2.67 | 6.64 | 2.71
168 | 2.49 | 7.28 | 2.67 | 6.54 | 2.66
175 | 2.55 | 8.04 | 2.72 | 6.49 | 2.7
183 | 2.49 | 6.91 | 2.7 | 6.28 | 2.72
190 | 2.51 | 6.77 | 2.69 | 6.24 | 2.66
197 | 2.5 | 6.71 | 2.64 | 6.07 | 2.65
204 | 2.56 | 6.67 | 2.7 | 6.02 | 2.67
211 | 2.43 | 6.57 | 2.64 | 5.59 | 2.6
218 | 2.53 | 6.3 | 2.62 | 5.64 | 2.71
225 | 2.52 | 6.81 | 2.68 | 5.53 | 2.67
232 | 2.45 | 6.36 | 2.66 | 5.43 | 2.71
239 | 2.52 | 6.13 | 2.67 | 5.5 | 2.67
246 | 2.48 | 6.1 | 2.66 | 5.49 | 2.65
253 | 2.46 | 5.88 | 2.64 | 5.43 | 2.67
260 | 2.42 | 5.76 | 2.66 | 5.22 | 2.71
267 | 2.47 | 5.88 | 2.62 | 5.37 | 2.62
274 | 2.53 | 5.67 | 2.73 | 5.09 | 2.65
281 | 2.47 | 5.81 | 2.69 | 5.22 | 2.67
288 | 2.48 | 5.82 | 2.67 | 5.17 | 2.66
296 | 2.44 | 5.81 | 2.65 | 5.18 | 2.65
302 | 2.43 | 5.82 | 2.64 | 5.19 | 2.62
309 | 2.43 | 5.94 | 2.69 | 5.23 | 2.65
316 | 2.47 | 5.85 | 2.65 | 5.22 | 2.65
323 | 2.49 | 5.75 | 2.7 | 5.19 | 2.72
330 | 2.46 | 5.82 | 2.67 | 5.1 | 2.66
337 | 2.51 | 5.69 | 2.67 | 5.1 | 2.68
344 | 2.5 | 5.6 | 2.65 | 5.05 | 2.68
351 | 2.45 | 5.64 | 2.64 | 5.01 | 2.65
358 | 2.43 | 5.71 | 2.63 | 4.98 | 2.63
365 | 2.39 | 5.59 | 2.56 | 4.99 | 2.59
372 | 2.48 | 4.97 | 2.6 | 4.96 | 2.61
379 | 2.53 | 5.43 | 2.68 | 4.92 | 2.69
386 | 2.41 | 5.27 | 2.59 | 4.86 | 2.62
393 | 2.4 | 5.49 | 2.59 | 4.83 | 2.61
400 | 2.41 | 5.15 | 2.6 | 4.76 | 2.6
407 | 2.4 | 5.15 | 2.6 | 4.67 | 2.62
414 | 2.39 | 5.27 | 2.58 | 4.62 | 2.6
421 | 2.43 | 5.15 |  |  | 2.61
428 | 2.44 | 4.99
434 | 2.46 | 4.16
441
452 | 2.41 | 4.39
458 | 2.45 | 3.86
465 | 2.46 | 2.99
472 | 2.35 | 2.88

## Fig 1b Eh
Days | Bioactive Col Eh | Abiotic Col Eh | Control Col Eh
| mV | mV | mV
1 | -135.9894 | -250.109 | 368.8564
2 | -159.2845 | -256.9655 | 361.9741
3 | -205.5417 | -258.7361 | 382.3611
4 | -188.849 | -252.21875 | 407.046875
5 | -141.5885 | -250.734375 | 436.4375
6 | -123.578125 | -248.349 | 466.1146
7 | -128.8125 | -254.2083 | 496.9792
8 | -130.890625 | -246.9271 | 533.9948
9 | -141.7083 | -245.1667 | 562.8385
10 | -161.9323 | -248.09375 | 585.776
11 | -175.849 | -241.3385 | 589.671875
12 | -179.974 | -240.046875 | 579.1875
13 | -193.046875 | -242.7552 | 578.1927
14 | -217.2292 | -251.9583 | 610.1823
15 | -211.625 | -246.0833 | 633.171875
16 | -197.0208 | -244.6875 | 630.6198
17 | -193.1146 | -244.0208 | 629.1146
18 | -174.3125 | -254.15625 | 627.5
19 | -188.75 | -267.3958 | 645.0573
20 | -190 | -281.8385 | 653.6302
21 | -166.8385 | -284.6771 | 649.4271
22 | -162.6615 | -277.4115 | 629.28125
23 | -175.7083 | -282.21875 | 628.8073
24 | -179.6458 | -287.09375 | 636.71875
25 | -179.5365 | -291.2865 | 638.2448
26 | -189.453125 | -301.2917 | 655.203125
27 | -187.0348 | -302.6108 | 660.8354
28 | -144.1534 | -315.6661 | 674.1275
29 | -149.7606 | -289.7196 | 665.0342
30 | -160.6957 | -276.7786 | 661.6173
31 | -166.2862 | -266.9393 | 657.1345
32 | -166.6148 | -256.0956 | 660.2863
33 | -162.802 | -248.1526 | 657.4078
35 | -131.4759 | -193.0952 | 638.6506
36 | -141.8123 | -184.5389 | 641.7379
37 | -157.697 | -165.116 | 655.237
38 | -152.7913 | -160.9598 | 659.9065
39 | -145.1339 | -158.3894 | 654.8363
40 | -115.617 | -148.8488 | 644.016
41 | -100.17 | -141.7398 | 633.9056
42 | -102.2072 | -114.5344 | 633.051
44 | -109.6209 | -93.06818 | 621.7852
45 | -55.20857 | -75.35882 | 612.6432
46 | -48.01968 | -11.47619 | 611.4735
47 | -49.25764 | 41.35352 | 621.6179
48 | -62.76303 | 124.3126 | 648.0472
49 | -111.7756 | 148.3021 | 660.0847
50 | -132.3408 | 172.4916 | 660.9689
51 | -132.547 | 188.6166 | 656.4131
52 | -131.4951 | 186.3032 | 650.5426
53 | -129.675 | 178.854 | 646.142
56 | -100.1185 | 207.8281 | 621.0685
57 | -80.21513 | 207.4994 | 611.146
58 | -121.4803 | 53.28289 | 670.0789
59 | -74.04957 | -82.04741 | 671.5668
60 | -48.70739 | 55.125 | 671.25
63 | -116.3084 | 183.3701 | 687.9545
64 | -88.25893 | 183.2857 | 673.9018
65 | -42.82292 | 182.125 | 654.9583
66 | -20.06087 | 174.0522 | 645.1109
67 | -25.25521 | 163.7865 | 645.859375
68 | -50.94271 | 150.6354 | 657.8021
69 | -32.57955 | 142.4886 | 669.9205
70 | -24.8203125 | 142.03125 | 672.5234375
71 | -1 | 148.0357 | 655.0357
72 | 4.162088 | 146.9011 | 654.478
73 | 8.145349 | 147.9012 | 658.7907
74 | 5.880208 | 149.2448 | 656.4792
75 | -4.552083 | 146.6979 | 671.296875
76 | -8.723958 | 146.6771 | 679.4167
77 | -14.22396 | 145.765625 | 683.5
78 | -36.90104 | 145.8229 | 688.4792
79 | -52.81771 | 149.5729 | 688.974
80 | -50.06604 | 150.3113 | 688.3019
81 | -44.85517 | 150.9517 | 688.7586
82 | -24.86379 | 153.5328 | 687.2948
83 | -5.839655 | 154.0552 | 675.9259
84 | -32.56977 | 152.1105 | 680.7849
85 | -51.22917 | 157.578125 | 684.140625
86 | -50.04389 | 156.2805 | 684.8473
87 | -60.69792 | 156.71875 | 684.796875
88 | -57.82554 | 158.8004 | 688.473
91 | -49.19845 | 158.7603 | 689.049
92 | -53.79545 | 159.1521 | 681.7343
93 | -52.01866 | 158.597 | 680.4907
94 | -7.15625 | 179.6615 | 635.4635
95 | -4.75 | 192.8261 | 635.9457
96 | -6.177083 | 198.8021 | 635.7083
97 | -13.109375 | 200.65625 | 640.026
98 | -34.44792 | 193 | 679.9115
99 | -86.76078 | 86.68966 | 680.4194
100 | -65.17708 | 100.6979 | 689.2865
101 | -83.70324 | 98.06115 | 693.4748
102 | -88.60417 | 141.7708 | 696.6979
103 | -88.79167 | 138.5625 | 695.1979
104 | -86.09 | 128.635 | 696.09
105 | -80.83854 | 116.875 | 702.3073
106 | -74.53125 | 107.2917 | 705.724
107 | -60.05729 | 106.4427 | 702.3125
108 | -51.046875 | 101.1302 | 701.265625
109 | -48.36458 | 104.0052 | 695.890625
110 | -42.5625 | 103.1146 | 697.890625
111 | -40.41146 | 108.8542 | 697.265625
112 | -91.88021 | 111.75 | 697.7448
113 | -41.11979 | 103.9896 | 714.026
114 | -39.47899 | 99.32143 | 715.6765
115 | -38.05729 | 110.046875 | 700.1146
116 | -36.16146 | 108.3542 | 709.9896
117 | -33.4125 | 120.975 | 698.8125
119 | -25.79381 | 111.4639 | 725.7912
120 | -26.55451 | 118.1955 | 714.0338
121 | -24.60417 | 136.5052 | 692.984375
122 | -27.06593 | 149.4973 | 692.2747
126 | -26.06818 | 138.1439 | 724.4015
127 | -32.45663 | 137.8699 | 721.5153
128 | -28.72959 | 139.6224 | 718.5918
129 | -29.71354 | 142.8229 | 718.1615
130 | -27.046875 | 150.4948 | 707.9271
131 | -10.92708 | 147.671875 | 701.349
132 | -13.75 | 156.0729 | 697.6302
133 | -19.5 | 151.2923 | 701.9538
134 | -20.38274 | 162.073 | 700.9912
135 | -21.58333 | 151.7604 | 710.7448
136 | -10.24597 | 156 | 711.4718
137 | -5.6640625 | 153.453125 | 702.625
140 | 0.6195652 | 163.1821 | 715.2799
141 | -3.464602 | 167.9204 | 715.0752
142 | -9.910714 | 166.2321 | 714.0765
143 | -10.98848 | 170.51 | 716.8828
144 | -19.95833 | 168.9583 | 700.875
147 | 1.244845 | 171.4716 | 721.3686
148 | 4.494792 | 173.015625 | 705.6615
149 | 6.083333 | 172.6771 | 713.3646
150 | 5.859375 | 170.9635 | 703.026
151 | 10.97396 | 170.6667 | 708.125
152 | 20.515625 | 171.171875 | 708.3333
153 | 15.50521 | 171.265625 | 709.1042
154 | 9.806604 | 175.7689 | 716.0377
156 | 6.741279 | 183.7326 | 717.4884
157 | 7.713542 | 191.0365 | 710.8229
158 | 7.902893 | 194.3182 | 710.7087
159 | 9.59375 | 192.9635 | 709.4115
160 | 18.13021 | 193.234375 | 715.276
161 | 17.59896 | 196.5625 | 715.09375
162 | 22.28125 | 196.2135 | 717.5885
163 | 14.50521 | 195.1979 | 728.224
164 | 12.03125 | 195.5052 | 728.1927
165 | 12.77604 | 193.6458 | 728.2865
166 | 14.484375 | 190.40625 | 725.1146
167 | 15.675 | 187.5682 | 717.4023
168 | 15.69588 | 190.8325 | 728.3582
169 | 16.36765 | 194.2248 | 727.9097
170 | 11.21134 | 193.0515 | 722.3428
171 | 15.68807 | 193.383 | 724.4931
172 | 18 | 192.28125 | 717.84375
173 | 34.85185 | 198.5 | 699.7685
175 | 21.55102 | 202.4617 | 715.0867
176 | 24.3125 | 206.526 | 711.71875
177 | 22.82292 | 210.71875 | 718.8958
178 | 24.296875 | 219.625 | 717.151
179 | 29.18632 | 234.2264 | 719.8656
180 | 45.74419 | 238.25 | 713.343
183 | 32.45886 | 283.8703 | 723.1519
184 | 34.67708 | 290.328125 | 717.0573
185 | 34.18985 | 297.282 | 719.656
186 | 33.39706 | 298.3971 | 721.4118
189 | 29.72165 | 282.5567 | 717.4175
190 | 35.22917 | 282.0104 | 717.625
191 | 32.88402 | 286.8711 | 721.4072
192 | 35.14366 | 282.3582 | 724.041
193 | 38.64205 | 278.3097 | 725.5398
196 | 31.23913 | 271.1739 | 720.3261
197 | 32.38918 | 265.9407 | 714.5335
198 | 31.86979 | 260.7917 | 719.349
199 | 28.89583 | 256.4271 | 718.0208
200 | 29.6875 | 251.8125 | 714.2135
201 | 37.6875 | 248.9271 | 717.96875
202 | 31.92708 | 243.53125 | 708.1354
203 | 28.93007 | 251.4598 | 715.0437
204 | 35.9375 | 267.546875 | 720.3073
205 | 33.66667 | 275.276 | 719.026
206 | 34.72396 | 279.224 | 718.03125
207 | 34.68229 | 278.015625 | 709.0625
208 | 37.65625 | 276.5052 | 715.1042
209 | 41.34868 | 274.2237 | 716.0461
211 | 36.28916 | 280.3193 | 702.6867
212 | 41.09274 | 301.1855 | 720.1573
213 | 39.61458 | 310.0521 | 717.3021
214 | 40.72396 | 321.84375 | 719.4271
215 | 42.57292 | 326.734375 | 720.6198
216 | 43.30729 | 332.3385 | 724.28125
217 | 43.19792 | 333.015625 | 727.09375
218 | 47.92708 | 339.4896 | 720.59375
219 | 44.23415 | 349.4947 | 722.831
220 | 43.1875 | 351.526 | 721.9375
221 | 41.078125 | 352.776 | 720.46875
222 | 42.1 | 350.7 | 718.5
224 | 47.79124 | 357.6804 | 723.5799
225 | 42.109375 | 341.203125 | 706.421875
226 | 35.99479 | 353.609375 | 718.2083
227 | 45.88542 | 356.671875 | 711.21875
228 | 46.58854 | 359.2292 | 718.2292
229 | 50.234375 | 354.6354 | 717.2396
230 | 46.36957 | 355.5652 | 717.0543
231 | -3.552083 | 355.578125 | 712.34375
232 | 51.82292 | 364.6146 | 710.09375
233 | 60.69271 | 367.0521 | 715.4479
234 | 54.30147 | 360.3088 | 710.2868
235 | 56.13785 | 362.2079 | 692.25
238 | 42.49485 | 374.4665 | 714.0077
239 | 46.56771 | 375.265625 | 711.46875
240 | 53.73485 | 377.5985 | 718
241 | 58.59375 | 368.0104 | 721.15625
242 | 50.21842 | 383.3605 | 720.9237
245 | 65.27273 | 373.1364 | 700.6515
246 | 67.64583 | 379.5417 | 713.151
247 | 74.14583 | 382.6458 | 718.7552
248 | 69.53125 | 385.9635 | 716.6615
249 | 67.90625 | 389.796875 | 718.0417
250 | 72.44271 | 393.4271 | 717.5521
251 | 58.453125 | 387.974 | 715.640625
252 | 68.75521 | 394.1615 | 719.46875
253 | 69.88021 | 394.4479 | 719.5417
254 | 71.234375 | 394.875 | 718.625
255 | 72.890625 | 426.203125 | 737.4271
256 | 74.28125 | 397.6354 | 717.4375
257 | 74.46354 | 400.796875 | 716.6198
258 | 38.953125 | 392.599 | 714.984375
259 | -22.05729 | 395.5052 | 717.7917
260 | 21.11979 | 399.3021 | 709.3385
261 | 4.880208 | 398.6302 | 706.28125
262 | 52.640625 | 396.9948 | 706.3698
263 | 54.92708 | 398.2135 | 708.1667
264 | 58.40625 | 401.6771 | 709.0677
265 | 52.48958 | 404.171875 | 712.7135
266 | 20.1875 | 392.7604 | 709.796875
267 | 58.296875 | 403.276 | 706.3854
268 | 63.88021 | 404.265625 | 707.578125
269 | 59.58333 | 406.0208 | 681.78125
270 | 56.59375 | 408.5573 | 682.4583
271 | 61.44792 | 395.1875 | 696.4479
272 | 60.33333 | 402.3333 | 706.7292
273 | 54.68229 | 405.3698 | 719.09375
274 | 56.24479 | 409.8333 | 721.1354
275 | 55.515625 | 413.0365 | 712.578125
276 | 58.6162 | 394.6532 | 707.0176
277 | 55.19271 | 398.5208 | 696.6198
278 | 47.94271 | 415.0417 | 714.8854
280 | 49.32398 | 396.6122 | 687.0459
281 | 51.3125 | 404.78125 | 698.7083
282 | 49.7161 | 399.6292 | 690.0636
283 | 47.96134 | 405.6031 | 693.8041
284 | 55.78646 | 403.3802 | 690.2708
285 | 63.5625 | 406.2552 | 692.6979
286 | 56.4375 | 410.1603 | 691.9158
287 | 51.14541 | 399.9184 | 687.2296
288 | 58.22978 | 410.5588 | 689.5809
289 | 58.81701 | 410.9691 | 681.9588
290 | 59.83537 | 404.314 | 675.5762
291 | 71.43229 | 392.474 | 654.9271
292 | 57.36979 | 400.0885 | 671.7292
293 | 55.69257 | 401.2905 | 678.9223
294 | 59.23469 | 407.9847 | 685.301
295 | 53.11458 | 405.7604 | 679.9167
296 | 61.07634 | 416.9828 | 694.271
297 | 58.8 | 422.5227 | 680.8909
298 | 67.23214 | 397.0561 | 665.051
299 | 80.63021 | 416.0365 | 654.2552
300 | 97.33654 | 434.0673 | 647.5481
301 | 77.23026 | 426.5724 | 652.4704
302 | 75.85417 | 429.7917 | 661.1875
303 | 71.93431 | 431.6004 | 659.8358
304 | 72.09896 | 432.640625 | 649.390625
309 | 58.71212 | 432.3864 | 680.6364
310 | 46.94792 | 420.984375 | 674.6302
311 | 62.91667 | 419.9167 | 667.328125
312 | 72 | 421.3073 | 659.2135
313 | 87.0625 | 444.21875 | 645.349
314 | 68.30729 | 444.6198 | 658.151
315 | 53.15385 | 439.0769 | 675.6987
316 | 52.09021 | 437.0876 | 695.1186
317 | 30.36458 | 432.4792 | 676.703125
318 | 67.1875 | 434.5052 | 661.1979
319 | 64.68229 | 436.0573 | 663.7396
320 | 59.12791 | 440.5291 | 667.8198
322 | 64.2839 | 438.3432 | 668.3263
323 | 66.12371 | 439.6701 | 659.451
324 | 70.80729 | 443.25 | 648.474
325 | 61.765625 | 443.3073 | 655.0365
326 | 57.609375 | 439.171875 | 662.71875
327 | 62.97396 | 445.4635 | 656.40625
328 | 80.66146 | 451.1302 | 644.1042
329 | 72.71354 | 444.5885 | 648.671875
330 | 65.85417 | 441.3802 | 650.2604
331 | 56.50521 | 442.7396 | 658.8333
332 | 57.09375 | 444.890625 | 664.1146
333 | 62.18229 | 444.71875 | 657.84375
334 | 78.1875 | 454.8073 | 644.1927
335 | 83.140625 | 455.7083 | 641.974
336 | 72.88542 | 448.921875 | 645.776
337 | 71.53646 | 449.8542 | 645.890625
338 | 68.421875 | 451.296875 | 643.8021
339 | 75.52604 | 451.151 | 636.34375
340 | 65.61458 | 452.25 | 640.1667
345 | 63.52 | 452.39 | 648.49
346 | 63.35417 | 461.953125 | 635.6771
347 | 64.33854 | 460.296875 | 630.34375
348 | 63.44271 | 460.40625 | 623.7917
350 | 61.38947 | 451.7921 | 631.2947
351 | 61.01744 | 455.5116 | 626.2907
352 | 60.00521 | 456.1198 | 623.703125
353 | 60.94792 | 455.40625 | 631.7604
354 | 61.32692 | 454.0857 | 651.5507
357 | 61.37234 | 453.5266 | 640.8112
358 | 60.74479 | 455.8854 | 641.7292
359 | 60.14583 | 455.1944 | 640.5903
360 | 47.42708 | 457.8698 | 647.4792
361 | 48.90104 | 454.6823 | 642.734375
362 | 55.640625 | 455.3802 | 639.0677
363 | 58.09896 | 462.328125 | 632.776
364 | 58.1875 | 455.599 | 642.3698
365 | 79.953125 | 457.53125 | 629.1042
366 | 99.16667 | 457.0729 | 639.7865
367 | 94.453125 | 458.4167 | 671.3854
368 | 100.401 | 458.5104 | 654.890625
369 | 105.3073 | 466.7292 | 656.6927
370 | 90.515625 | 465.6354 | 682.078125
371 | 95.734375 | 456.8333 | 673
372 | 78.91667 | 457.8958 | 660.1354
373 | 84.47396 | 461.7917 | 657.2708
374 | 92.90104 | 461.7865 | 649.296875
375 | 84.01042 | 461.984375 | 659.2552
376 | 94.73969 | 468.7732 | 645.7964
378 | 73.89031 | 457.4388 | 668.1505
379 | 80.72782 | 463.7056 | 662.9032
380 | 90.2261 | 463.2353 | 633.6507
381 | 97.234375 | 460.7890625 | 647.09375
382 | 96.78646 | 463.5729 | 636.4479
383 | 96.40625 | 470.328125 | 637.328125
384 | 100.2321 | 470.775 | 633.5036
385 | 82.15263 | 461.3447 | 646.1763
386 | 74.63532 | 459.7569 | 648.2339
387 | 69.90625 | 464.9948 | 687.8385
388 | 68.35417 | 462.8698 | 669.0573
389 | 28.88021 | 462.15625 | 662.1667
390 | 70.59896 | 468.296875 | 657.7552
391 | 71.75581 | 469.6395 | 663.2267
392 | 74.29639 | 452.049 | 664.3299
393 | 80.02604 | 465.4323 | 648.90625
394 | 74.91667 | 465.526 | 640.3021
395 | 116.5625 | 466.4427 | 635.59375
396 | 120.359375 | 466.4583 | 640.7396
397 | 119.28125 | 472.140625 | 653.7865
398 | 119.6198 | 473.328125 | 657.1615
399 | 119.828125 | 466.9896 | 656.34375
400 | 90.30729 | 459.1042 | 647.4427
401 | 86.39583 | 467.8698 | 650.703125
402 | 86.36458 | 467.1042 | 647.875
403 | 88.33333 | 466.96875 | 646.7448
404 | 100.09375 | 473.15625 | 638.859375
405 | 101.6146 | 472.2708 | 636.359375
406 | 98.11979 | 474.7292 | 635.349
407 | 78.671875 | 466.349 | 662.0365
408 | 79.17 | 464.37 | 651.15
409 | 82.12879 | 465.2424 | 652.2576
410 | 65.25521 | 468 | 671.9115
411 | 85.78646 | 473.974 | 653.8802
412 | 88.5 | 475.3393 | 645.8638
413 | 83.43351 | 463.0053 | 648.7819
414 | 82.17626 | 465.6367 | 645.6313
415 | 90.72826 | 468.5326 | 644.8696
416 | 103.099 | 466.7865 | 637.0677
417 | 85.08582 | 464.5858 | 674.3004
418 | 85.33854 | 472.453125 | 690.125
419 | 85.94271 | 475.5573 | 677.609375
420 | 86.9359 | 465.9936 | 660.7051
421 | 88.83333
422 | 99.20043
423 | 110.0677
424 | 110.9375
425 | 115.6818
427 | 88.07576
428 | 87.6225
429 | 86.925
430 | 92.33333
431 | 100.4271
432 | 119.421875
433 | 122.0208
434 | 122.1458
435 | 122.7865
451 | 129.0109
452 | 135.484375
453 | 148.890625
454 | 173.4167
455 | 179.1979
456 | 192.9792
457 | 200.546875
458 | 208.276
459 | 213.96875
460 | 216.359375
461 | 221.224
462 | 231.5658
463 | 234.15625
464 | 234.2958
465 | 228.9167
466 | 237.8824
469 | 246.2132
470 | 256.8409
471 | 259.1722
472 | 257.1458

## Fig 1c Cd
Days | AMW Cd mg/L | Bioactive Col Cd mg/L | AMWSA Cd mg/L | Abiotic Col Cd mg/L | Control Col Cd mg/L
7 | 0.267 | <0.002 | 0.2635 | 0.0041 | 0.2739
14 | 0.3211 | <0.002 | 0.2985 | <0.002 | 0.2792
21 | 0.3034 | <0.002 | 0.2996 | <0.002 | 0.3117
28 | 0.2807 | <0.002 | 0.2763 | <0.002 | 0.3103
35 | 0.2906 | <0.002 | 0.2789 | <0.002 | 0.2797
43 | 0.2928 | 0.0093 | 0.2995 | <0.002 | 0.3365
49 | 0.2958 | <0.002 | 0.2885 | <0.002 | 0.2986
56 | 0.3092 | <0.002 | 0.2991 | <0.002 | 0.3048
63 | 0.3135 | <0.002 | 0.3059 | <0.002 | 0.3055
70 | 0.3105 | <0.002 | 0.3085 | 0.0123 | 0.3021
78 | 0.3098 | <0.002 | 0.3075 | <0.002 | 0.3012
84 | 0.3057 | <0.002 | 0.2992 | <0.002 | 0.3058
91 | 0.3103 | <0.002 | 0.2992 | <0.002 | 0.3054
98 | 0.3005 | <0.002 | 0.2972 | <0.002 | 0.2979
105 | 0.2871 | <0.002 | 0.2889 | <0.002 | 0.2924
113 | 0.3006 | <0.002 | 0.3023 | <0.002 | 0.3175
119 | 0.3034 | <0.002 | 0.3062 | <0.002 | 0.3072
126 | 0.2867 | <0.002 | 0.2881 | <0.002 | 0.286
133 | 0.289 | <0.002 | 0.2871 | <0.002 | 0.2903
140 | 0.2803 | <0.002 | 0.2788 | <0.002 | 0.2789
147 | 0.2767 | <0.002 | 0.2728 | <0.002 | 0.2757
154 | 0.2871 | <0.002 | 0.2897 | <0.002 | 0.2838
161 | 0.289 | <0.002 | 0.282 | <0.002 | 0.282
168 | 0.286 | <0.002 | 0.28 | <0.002 | 0.281
175 | 0.278 | <0.002 | 0.277 | <0.002 | 0.275
183 | 0.2858 | <0.002 | 0.2841 | <0.002 | 0.2894
190 | 0.2908 | <0.002 | 0.2836 | <0.002 | 0.2949
197 | 0.2799 | <0.002 | 0.2806 | <0.002 | 0.2812
204 | 0.3172 | <0.002 | 0.3112 | <0.002 | 0.3139
211 | 0.3159 | 0.0038 | 0.3199 | 0.0024 | 0.3141
218 | 0.3111 | <0.002 | 0.3198 | 0.004 | 0.3198
225 | 0.2793 | 0.0029 | 0.2836 | 0.0088 | 0.2815
232 | 0.3109 | <0.002 | 0.3077 | 0.019 | 0.3127
239 | 0.3073 | <0.002 | 0.3065 | 0.0276 | 0.3062
246 | 0.2955 | <0.002 | 0.2981 | 0.0252 | 0.2994
253 | 0.3071 | <0.002 | 0.294 | 0.0343 | 0.3036
260 | 0.3006 | <0.002 | 0.2926 | 0.0416 | 0.3032
267 | 0.3051 | <0.002 | 0.3057 | 0.0443 | 0.3058
274 | 0.3243 | 0.0082 | 0.3192 | 0.0673 | 0.3233
281 | 0.322 | 0.0027 | 0.3169 | 0.0918 | 0.3225
288 | 0.3133 | 0.0028 | 0.3235 | 0.1389 | 0.3117
296 | 0.3045 | <0.002 | 0.3031 | 0.1817 | 0.3137
302 | 0.3043 | <0.002 | 0.3075 | 0.2377 | 0.3168
309 | 0.3152 | <0.002 | 0.3178 | 0.3001 | 0.3134
316 | 0.3127 | <0.002 | 0.3111 | 0.3504 | 0.3126
323 | 0.3131 | <0.002 | 0.3083 | 0.3836 | 0.3096
330 | 0.3063 | <0.002 | 0.3023 | 0.4123 | 0.2992
337 | 0.2784 | <0.002 | 0.2801 | 0.4463 | 0.2899
344 | 0.2896 | <0.002 | 0.289 | 0.467 | 0.2908
351 | 0.2879 | <0.002 | 0.2866 | 0.4865 | 0.2899
358 | 0.2886 | <0.002 | 0.294 | 0.5116 | 0.2866
365 | 0.2962 | <0.002 | 0.2978 | 0.5095 | 0.293
372 | 0.2849 | <0.002 | 0.2839 | 0.5274 | 0.2843
379 | 0.2841 | <0.002 | 0.2846 | 0.5568 | 0.2857
386 | 0.2808 | <0.002 | 0.2873 | 0.6315 | 0.2872
393
400 | 0.2856 | <0.002 | 0.2828 | 0.6108 | 0.3116
407 | 0.2955 | <0.002 | 0.2935 | 0.6222 | 0.2931
414 | 0.2954 | <0.002 | 0.2923 | 0.6301 | 0.2973
421 | 0.2999 | <0.002 |  |  | 0.3001
428 | 0.3042 | <0.002
434 | 0.2726 | <0.002
441
452 | 0.2755 | <0.002
458 | 0.2748 | <0.002
465 | 0.2874 | <0.002
472 | 0.2872 | <0.002

## Fig 1d Fe
Days | AMW Fe mg/L | Bioactive Col Fe mg/L | AMWSA Fe mg/L | Abiotic Col Fe mg/L | Control Col Fe mg/L
7 | 30.9 | 0.268 | 28 | 0.291 | 0.176
14 | 31.6 | 0.359 | 28.2 | 0.358 | 7.64
21 | 32.7 | 0.221 | 26.9 | 0.24 | 21.9
28 | 27.7 | <0.105 | 24.5 | <0.105 | 21.4
35 | 29.1 | <0.105 | 18.6 | <0.105 | 21.3
43 | 28.8 | <0.105 | 17.2 | <0.105 | 21.8
49 | 27.7 | <0.105 | 27.6 | <0.105 | 21.3
56 | 26.7 | <0.105 | 26.2 | <0.105 | 20.8
63 | 26.5 | <0.105 | 25.7 | 0.156 | 21.6
70 | 26.8 | <0.105 | 24.9 | <0.105 | 21.8
78 | 27 | <0.105 | 23.8 | <0.105 | 20.7
84 | 26.7 | <0.105 | 22.1 | <0.105 | 21.4
91 | 26.8 | <0.105 | 21 | 0.138 | 19.6
98 | 26.1 | <0.105 | 25.5 | <0.105 | 19.4
105 | 29 | <0.105 | 28.9 | <0.105 | 22.1
113 | 27.9 | <0.105 | 27 | <0.105 | 22.2
119 | 27.6 | <0.105 | 27 | <0.105 | 22.3
126 | 29.1 | <0.105 | 29.2 | <0.105 | 24.6
133 | 28.3 | <0.105 | 26.9 | <0.105 | 23.4
140 | 26.8 | <0.105 | 26.8 | <0.105 | 23.3
147 | 26.7 | <0.105 | 26.7 | <0.105 | 22.8
154 | 25.9 | <0.105 | 26.2 | <0.105 | 21.8
161 | 29.5 | <0.105 | 25.6 | <0.105 | 22.6
168 | 30.6 | <0.105 | 26.3 | <0.105 | 22.5
175 | 30.2 | <0.105 | 26.1 | <0.105 | 22.4
183 | 31.4 | <0.105 | 27.9 | <0.105 | 23.5
190 | 31.4 | <0.105 | 25.2 | <0.105 | 24.1
197 | 26.4 | <0.105 | 26.2 | <0.105 | 22.6
204 | 23.9 | <0.105 | 22.7 | <0.105 | 21
211 | 22.8 | <0.105 | 21.6 | <0.105 | 20.5
218 | 27.6 | 0.156 | 20.8 | <0.105 | 24.5
225 | 23.5 | 1.08 | 23.8 | <0.105 | 20.7
232 | 26 | 0.145 | 25.2 | <0.105 | 21.9
239 | 23.8 | 0.516 | 23.9 | <0.105 | 21.6
246 | 23.4 | 2.91 | 22.7 | <0.105 | 20.3
253 | 18.8 | 4.13 | 18 | <0.105 | 16.3
260 | 17.8 | 4.77 | 17.4 | <0.105 | 19.6
267 | 24.9 | 6.56 | 23 | <0.105 | 22.1
274 | 25.9 | 9.43 | 26.6 | <0.105 | 22
281 | 29.2 | 9.25 | 26.6 | <0.105 | 23.5
288 | 26.6 | 9.31 | 26.3 | <0.105 | 22.3
296 | 26.3 | 8.11 | 24.3 | <0.105 | 21.9
302 | 26.1 | 6.09 | 25.1 | <0.105 | 21.2
309 | 26.5 | 12.7 | 24.9 | <0.105 | 21.2
316 | 27.1 | 16.3 | 25.2 | <0.105 | 21.1
323 | 26.7 | 14.2 | 21.7 | <0.105 | 20.4
330 | 28.2 | 22 | 21.8 | <0.105 | 19.1
337 | 18.1 | 16.1 | 19 | <0.105 | 17.7
344 | 18.6 | 13.9 | 17.4 | <0.105 | 17
351 | 19.2 | 16.7 | 17.1 | <0.105 | 17.7
358 | 22.7 | 19.3 | 16.8 | <0.105 | 15.5
365 | 25.9 | 14.2 | 14.7 | <0.105 | 14.9
372 | 27.6 | 13.7 | 14.2 | <0.105 | 14.7
379 | 13.9 | 28.9 | 13.6 | <0.105 | 13.7
386 | 13.6 | 25.4 | 14.1 | 0.126 | 13.6
393
400 | 14.1 | 35.2 | 12.1 | 0.125 | 13.5
407 | 14.5 | 30.9 | 12.4 | 0.117 | 12.1
414 | 14.8 | 31.5 | 12.2 | 0.123 | 12.1
421 | 11.4 | 38.5
428 | 11.5 | 39.6
434 | 11.8 | 36.9
441
452 | 12.1 | 56
458 | 12.1 | 76.1
465 | 11.9 | 36.4
472 | 14 | 0.798

## Fig 1e Mn
Days | AMW Mn mg/L | Bioactive Col Mn mg/L | AMWSA Mn mg/L | Abiotic Col Mn mg/L | Control Col Mn mg/L
7 | 1.667 | 0.0149 | 1.599 | <0.014 | 2.027
14 | 1.801 | <0.014 | 1.711 | 0.031 | 1.908
21 | 1.769 | <0.014 | 1.721 | 0.0367 | 1.931
28 | 1.689 | <0.014 | 1.635 | 0.0258 | 1.805
35 | 1.672 | <0.014 | 1.576 | 0.0157 | 1.651
43 | 1.749 | 0.0181 | 1.761 | <0.014 | 2.155
49 | 1.734 | 0.0147 | 1.676 | <0.014 | 1.768
56 | 1.708 | <0.014 | 1.652 | <0.014 | 1.692
63 | 1.732 | <0.014 | 1.697 | <0.014 | 1.725
70 | 1.714 | <0.014 | 1.676 | <0.014 | 1.681
78 | 1.729 | <0.014 | 1.672 | <0.014 | 1.711
84 | 1.715 | <0.014 | 1.675 | <0.014 | 1.719
91 | 1.716 | <0.014 | 1.691 | <0.014 | 1.699
98 | 1.684 | <0.014 | 1.637 | <0.014 | 1.675
105 | 1.643 | <0.014 | 1.668 | <0.014 | 1.689
113 | 1.725 | <0.014 | 1.688 | <0.014 | 1.79
119 | 1.684 | <0.014 | 1.698 | <0.014 | 1.716
126 | 1.649 | <0.014 | 1.672 | 0.0257 | 1.674
133 | 1.636 | <0.014 | 1.591 | 0.0963 | 1.647
140 | 1.577 | <0.014 | 1.584 | 0.2353 | 1.585
147 | 1.585 | <0.014 | 1.566 | 0.4711 | 1.572
154 | 1.625 | <0.014 | 1.629 | 1.118 | 1.621
161 | 1.09 | 0.016 | 1.05 | 1.06 | 1.07
168 | 1.08 | 0.034 | 1.05 | 1.18 | 1.06
175 | 1.04 | 0.046 | 1.05 | 1.24 | 1.05
183 | 1.623 | 0.1031 | 1.622 | 1.862 | 1.654
190 | 1.601 | 0.1071 | 1.583 | 1.909 | 1.634
197 | 1.567 | 0.1822 | 1.573 | 1.885 | 1.584
204 | 1.721 | 0.3022 | 1.716 | 2.163 | 1.727
211 | 1.71 | 0.4199 | 1.73 | 2.197 | 1.701
218 | 1.7 | 0.5762 | 1.743 | 2.446 | 1.765
225 | 1.617 | 0.6556 | 1.648 | 2.266 | 1.651
232 | 1.72 | 0.8036 | 1.716 | 2.266 | 1.734
239 | 1.694 | 0.916 | 1.702 | 2.215 | 1.724
246 | 1.635 | 0.9978 | 1.675 | 1.969 | 1.662
253 | 1.656 | 1.212 | 1.584 | 2.009 | 1.636
260 | 1.616 | 1.297 | 1.575 | 2.034 | 1.655
267 | 1.706 | 1.509 | 1.706 | 2.071 | 1.696
274 | 1.852 | 2.401 | 1.861 | 2.502 | 1.916
281 | 1.867 | 2.004 | 1.868 | 2.375 | 1.891
288 | 1.825 | 1.87 | 1.876 | 2.274 | 1.791
296 | 1.707 | 1.841 | 1.694 | 2.238 | 1.754
302 | 1.742 | 1.904 | 1.784 | 2.236 | 1.737
309 | 1.792 | 2.02 | 1.779 | 2.293 | 1.791
316 | 1.812 | 2.12 | 1.807 | 2.298 | 1.788
323 | 1.768 | 2.194 | 1.748 | 2.263 | 1.752
330 | 1.727 | 2.301 | 1.716 | 2.208 | 1.708
337 | 1.743 | 2.349 | 1.707 | 2.152 | 1.729
344 | 1.668 | 2.387 | 1.671 | 2.13 | 1.667
351 | 1.683 | 2.516 | 1.676 | 2.154 | 1.729
358 | 1.699 | 2.593 | 1.713 | 2.203 | 1.697
365 | 1.737 | 2.744 | 1.747 | 2.217 | 1.722
372 | 1.742 | 3.041 | 1.739 | 2.216 | 1.752
379 | 1.766 | 3.275 | 1.76 | 2.253 | 1.754
386 | 1.694 | 3.11 | 1.679 | 2.292 | 1.697
393
400 | 1.675 | 3.427 | 1.65 | 2.152 | 1.848
407 | 1.745 | 3.173 | 1.739 | 2.232 | 1.719
414 | 1.758 | 3.253 | 1.727 | 2.185 | 1.771
421 | 1.77 | 3.405 |  |  | 1.787
428 | 1.8 | 3.648
434 | 1.551 | 3.229
441
452 | 1.578 | 3.492
458 | 1.57 | 3.409
465 | 1.683 | 2.991
472 | 1.696 | 2.562

## Fig 1f Zn
Days | AMW Zn mg/L | Bioactive Col Zn mg/L | AMWSA Zn mg/L | Abiotic Col Zn mg/L | Control Col Zn mg/L
7 | 73.68 | 0.143 | 72.31 | 0.649 | 76.37
14 | 76 | 0.0786 | 74.3 | 0.2403 | 74.7
21 | 74.37 | 0.0274 | 74.14 | 0.3726 | 70.95
28 | 64.54 | 0.0559 | 64.97 | 0.0572 | 70.53
35 | 66.61 | 0.0362 | 63.37 | 0.2382 | 68.11
43 | 86.16 | 0.0153 | 67.83 | 0.1169 | 89.09
49 | 81.65 | 0.2195 | 80.63 | 0.0952 | 75.13
56 | 72.83 | <0.005 | 69.83 | 0.0899 | 73.89
63 | 72.83 | 0.039 | 74.26 | 0.0791 | 76.73
70 | 70.23 | 0.0511 | 67.69 | 0.0977 | 72.93
78 | 76.49 | 0.0227 | 72.87 | 0.0845 | 76.05
84 | 75.86 | 0.0635 | 72.89 | 0.1168 | 74.93
91 | 65.88 | 0.052 | 64.59 | 0.1029 | 72.51
98 | 67.45 | 0.0283 | 69.82 | 0.0912 | 64.2
105 | 70.38 | 0.0132 | 70.64 | 0.0901 | 70.97
113 | 81.44 | 0.0275 | 77.54 | 0.1007 | 80.98
119 | 83.68 | 0.0702 | 77.72 | 0.1036 | 78.02
126 | 71.49 | 0.0659 | 67.18 | 0.1221 | 66.66
133 | 76.95 | 0.0341 | 69.4 | 0.0996 | 69.99
140 | 76.08 | 0.3687 | 71.12 | 0.1005 | 72.41
147 | 74.05 | 0.0897 | 71.16 | 0.1065 | 69.47
154 | 84.78 | 0.1756 | 77.9 | 0.2095 | 76.32
161 | 77 | 0.086 | 73.8 | 1.66 | 76.1
168 | 74.6 | 0.116 | 74.2 | 5.06 | 74.1
175 | 69.8 | 0.112 | 71.1 | 6.86 | 70.2
183 | 72.84 | 0.1009 | 73.76 | 8.703 | 72.49
190 | 73.3 | 0.0939 | 72.99 | 11.48 | 73.68
197 | 69.19 | 0.0997 | 71.53 | 11.51 | 69.93
204 | 79.9 | 0.0946 | 78 | 22.85 | 76.89
211 | 79.22 | 0.1048 | 79.69 | 12.56 | 78.39
218 | 77.8 | 0.1089 | 76.89 | 15.92 | 76.96
225 | 68.34 | 0.0995 | 67.46 | 15.59 | 67.1
232 | 66.24 | 0.1012 | 66.8 | 22.68 | 66.69
239 | 68.45 | 0.1065 | 67.71 | 27.92 | 68.23
246 | 68.15 | 0.1181 | 68.68 | 19.48 | 67.09
253 | 72.93 | 0.1349 | 73.54 | 30.97 | 72.76
260 | 63.24 | 0.1112 | 64.59 | 36.94 | 63.45
267 | 69.41 | 0.1325 | 70.22 | 38.59 | 70.59
274 | 71.23 | 0.2761 | 71.38 | 60.13 | 72.32
281 | 72.13 | 0.6468 | 72.33 | 67.9 | 72.51
288 | 75.2 | 0.6606 | 72.95 | 81.41 | 74.94
296 | 71.45 | 0.1912 | 71.84 | 86.9 | 71.29
302 | 71.14 | 0.2604 | 71.52 | 91.87 | 70.34
309 | 69.39 | 0.1734 | 71.37 | 102.3 | 70.78
316 | 69.57 | 0.4016 | 70.25 | 104.1 | 69.98
323 | 71.7 | 0.3195 | 72.01 | 111.4 | 73.49
330 | 74.33 | 0.2091 | 71.67 | 106.4 | 74.01
337 | 72.65 | 0.2648 | 72.03 | 110.8 | 71.71
344 | 70.6 | 0.1866 | 70.31 | 109.3 | 71.2
351 | 72 | 0.2341 | 71.3 | 111.7 | 72.16
358 | 71.01 | 0.1951 | 72.61 | 114.5 | 71.03
365 | 72.78 | 0.2363 | 74.18 | 116 | 72.94
372 | 72.03 | 0.2045 | 73.84 | 117 | 72.38
379 | 69.27 | 0.3112 | 71.25 | 120.1 | 71.12
386 | 71.95 | 0.2104 | 70.53 | 122.1 | 72.1
393
400 | 75.5 | 0.3796 | 76.28 | 117.5 | 78.64
407 | 73.24 | 0.3441 | 73.9 | 122.2 | 73.33
414 | 75.07 | 0.2659 | 75.05 | 125 | 73.8
421 | 73.29 | 0.3796 |  |  | 74.27
428 | 72.29 | 0.3703
434 | 68.69 | 0.2799
441
452 | 68.79 | 0.2596
458 | 66.98 | 4.68
465 | 74.93 | 35.64
472 | 75.72 | 67.23

## Fig 2a
Days | AMW SO42- mg/L | Bioactive Col SO42- mg/L | AMWSA SO42- mg/L | Abiotic Col SO42- mg/L | Control Col SO42- mg/L
7 | 2054.662 | 741.738 | 2147.445 | 1059.081 | 1017.628
14 | 1931.023 | 374.8537 | 2102.372 | 1027.716 | 1598.566
21 | 2040.775 | 247.7131 | 2087.983 | 689.1804 | 1819.612
28 | 2041.021 | 377.1576 | 2101.063 | 720.1272 | 1811.487
35 | 1708.881 | 252.1921 | 1925.276 | 691.9077 | 1945.137
43 | 2009.656 | 316.5114 | 2120.397 | 720.523 | 1890.331
49 | 1864.632 | 254.6206 | 1985.523 | 780.7383 | 1910.39
56 | 1854.773 | 372.8084 | 2064.888 | 795.9494 | 2008.562
63 | 1981.576 | 203.6153 | 2126.645 | 745.1666 | 2128.019
70 | 2240.306 | 332.8657 | 2276.111 | 761.652 | 2197.628
78 | 1643.792 | 403.9359 | 1784.105 | 817.3674 | 1778.033
84 | 1716.253 | 388.082 | 1834.85 | 831.4193 | 1874.22
91 | 1551.989 | 332.4386 | 1645.54 | 769.7893 | 1685.221
98 | 1665.739 | 337.1329 | 1772.024 | 799.1616 | 1772.991
105 | 1648.734 | 284.6091 | 1767.593 | 844.9082 | 1777.509
113 | 1683.721 | 453.4479 | 1871.53 | 943.275 | 1800.154
119 | 1719.351 | 466.6916 | 1835.871 | 795.5779 | 1802.633
126 | 1724.538 | 488.8726 | 1827.456 | 856.0377 | 1874.131
133 | 1643.273 | 382.9027 | 1769.763 | 773.5222 | 1779.5
140 | 1734.533 | 338.2406 | 1799.085 | 760.7251 | 1754.873
147 | 1822.399 | 474.7594 | 1892.011 | 825.0984 | 1903.347
154 | 1900.153 | 413.2253 | 2002.17 | 817.2543 | 1842.883
161 | 1796.981 | 469.1883 | 1935.169 | 830.3434 | 1815.511
168 | 1880.152 | 510.4157 | 1993.368 | 840.1099 | 1849.175
175 | 1870.688 | 544.5904 | 2006.082 | 863.7859 | 1874.717
183 | 1932.911 | 600.7133 | 2026.838 | 858.1414 | 1848.371
190 | 1919.367 | 650.0592 | 2091.339 | 877.898 | 1894.289
197 | 1958.761 | 654.2827 | 2090.045 | 865.5953 | 1937.661
204 | 1973.34 | 745.1241 | 2080.436 | 906.8473 | 1872.382
211 | 1897.694 | 725.7077 | 1985.825 | 874.6778 | 1857.551
218 | 2181.167 | 745.2896 | 2086.269 | 878.8968 | 1909.415
225 | 1966.731 | 789.582 | 2112.191 | 967.1212 | 1939.248
232 | 1977.72 | 812.1883 | 2116.39 | 939.1579 | 1956.329
239 | 1815.612 | 749.6831 | 1976.897 | 900.1484 | 1770.499
246 | 1863.031 | 759.4111 | 1976.593 | 907.6663 | 1829.174
253 | 1791.122 | 798.2929 | 1932.293 | 923.9469 | 1745.78
260 | 1832.039 | 792.9507 | 1946.732 | 946.6358 | 1749.04
267 | 1852.141 | 809.9778 | 1997.739 | 908.8569 | 1817.232
274 | 1888.204 | 834.9072 | 2010.679 | 872.4698 | 1769.575
281 | 1721.418 | 805.8387 | 1892.894 | 875.5465 | 1659.245
288 | 1776.969 | 772.9527 | 1903.428 | 865.3617 | 1673.979
296 | 1833.819 | 736.604 | 2024.217 | 881.4151 | 1735.442
302 | 1897.793 | 746.7089 | 2047.089 | 888.0668 | 1770.191
309 | 2033.872 | 703.8917 | 2090.622 | 887.4703 | 1741.736
316 | 1971.955 | 753.1892 | 2055.854 | 859.7978 | 1694.474
323 | 1778.291 | 755.8553 | 1997.572 | 845.5437 | 1704.82
330 | 1967.559 | 745.4706 | 2094.211 | 845.5437 | 1960.248
337 | 2189.499 | 807.937 | 2346.267 | 936.6491 | 1990.122
344 | 2238.265 | 787.3742 | 2405.6 | 932.94 | 1982.964
351 | 1666.165 | 693.6329 | 1629.426 | 866.6358 | 1552.114
358 | 1944.205 | 694.8773 | 1802.046 | 862.4029 | 1620.163
365 | 2011.129 | 729.0462 | 2210.446 | 939.3576 | 1931.891
372 | 1893.757 | 747.9471 | 2258.689 | 966.3024 | 1940.728
379 | 2124.347 | 786.9999 | 2285.661 | 882.0751 | 1926.475
386 | 2380.448 | 797.865 | 2410.03 | 915.6005 | 1937.39
393 | 2395.459 | 817.5982 | 2408.442 | 912.1674 | 1911.478
400 | 2317.272 | 828.6769 | 2382.26 | 934.2601 | 1937.944
407 | 2303.654 | 828.1098 | 2487.906 | 1003.899 | 2117.228
414 | 2462.18 | 855.0381 | 2588.998 | 1040.333 | 2121.625
421 | 2558.764 | 794.955 | 2588.998 | 1050.452 | 2114.363
428 | 2384.61 | 850.2876
434 | 2605.431 | 857.8421
441
452 | 2396.527 | 892.7824
458 | 2364.099 | 1262.148
465 | 2633.157 | 1504.402
472 | 2637.338 | 1536.233

## Fig 2b
Days | SRR Bioactive Col mol/m3/d | SRR Abiotic Col mol/m3/d | SRR Control Col mol/m3/d
7 | 2147.445 | 1059.081 | 1017.628
14 | 2102.372 | 1027.716 | 1598.566
21 | 2087.983 | 689.1804 | 1819.612
28 | 2101.063 | 720.1272 | 1811.487
35 | 1925.276 | 691.9077 | 1945.137
43 | 2120.397 | 720.523 | 1890.331
49 | 1985.523 | 780.7383 | 1910.39
56 | 2064.888 | 795.9494 | 2008.562
63 | 2126.645 | 745.1666 | 2128.019
70 | 2276.111 | 761.652 | 2197.628
78 | 1784.105 | 817.3674 | 1778.033
84 | 1834.85 | 831.4193 | 1874.22
91 | 1645.54 | 769.7893 | 1685.221
98 | 1772.024 | 799.1616 | 1772.991
105 | 1767.593 | 844.9082 | 1777.509
113 | 1871.53 | 943.275 | 1800.154
119 | 1835.871 | 795.5779 | 1802.633
126 | 1827.456 | 856.0377 | 1874.131
133 | 1769.763 | 773.5222 | 1779.5
140 | 1799.085 | 760.7251 | 1754.873
147 | 1892.011 | 825.0984 | 1903.347
154 | 2002.17 | 817.2543 | 1842.883
161 | 1935.169 | 830.3434 | 1815.511
168 | 1993.368 | 840.1099 | 1849.175
175 | 2006.082 | 863.7859 | 1874.717
183 | 2026.838 | 858.1414 | 1848.371
190 | 2091.339 | 877.898 | 1894.289
197 | 2090.045 | 865.5953 | 1937.661
204 | 2080.436 | 906.8473 | 1872.382
211 | 1985.825 | 874.6778 | 1857.551
218 | 2086.269 | 878.8968 | 1909.415
225 | 2112.191 | 967.1212 | 1939.248
232 | 2116.39 | 939.1579 | 1956.329
239 | 1976.897 | 900.1484 | 1770.499
246 | 1976.593 | 907.6663 | 1829.174
253 | 1932.293 | 923.9469 | 1745.78
260 | 1946.732 | 946.6358 | 1749.04
267 | 1997.739 | 908.8569 | 1817.232
274 | 2010.679 | 872.4698 | 1769.575
281 | 1892.894 | 875.5465 | 1659.245
288 | 1903.428 | 865.3617 | 1673.979
296 | 2024.217 | 881.4151 | 1735.442
302 | 2047.089 | 888.0668 | 1770.191
309 | 2090.622 | 887.4703 | 1741.736
316 | 2055.854 | 859.7978 | 1694.474
323 | 1997.572 | 845.5437 | 1704.82
330 | 2094.211 | 845.5437 | 1960.248
337 | 2346.267 | 936.6491 | 1990.122
344 | 2405.6 | 932.94 | 1982.964
351 | 1629.426 | 866.6358 | 1552.114
358 | 1802.046 | 862.4029 | 1620.163
365 | 2210.446 | 939.3576 | 1931.891
372 | 2258.689 | 966.3024 | 1940.728
379 | 2285.661 | 882.0751 | 1926.475
386 | 2410.03 | 915.6005 | 1937.39
393 | 2408.442 | 912.1674 | 1911.478
400 | 2382.26 | 934.2601 | 1937.944
407 | 2487.906 | 1003.899 | 2117.228
414 | 2588.998 | 1040.333 | 2121.625
421 | 2588.998 | 1050.452 | 2114.363

## Fig 3
Binding Energy (eV) | Intensity (counts/s)
174 | 372.032902
173.9 | 376.498237
173.8 | 363.572268
173.7 | 372.502938
173.6 | 375.323149
173.5 | 365.217391
173.4 | 364.277321
173.3 | 377.673325
173.2 | 373.207991
173.1 | 373.913043
173 | 380.258519
172.9 | 379.083431
172.8 | 356.521739
172.7 | 364.982374
172.6 | 369.447709
172.5 | 363.102233
172.4 | 372.26792
172.3 | 370.622797
172.2 | 368.742656
172.1 | 364.747356
172 | 368.507638
171.9 | 374.853114
171.8 | 372.737955
171.7 | 366.157462
171.6 | 362.39718
171.5 | 351.586369
171.4 | 360.517039
171.3 | 363.572268
171.2 | 358.40188
171.1 | 361.692127
171 | 366.392479
170.9 | 368.037603
170.8 | 366.157462
170.7 | 363.572268
170.6 | 362.867215
170.5 | 364.982374
170.4 | 377.673325
170.3 | 377.908343
170.2 | 353.46651
170.1 | 354.171563
170 | 353.46651
169.9 | 349.47121
169.8 | 355.111633
169.7 | 348.53114
169.6 | 352.761457
169.5 | 365.922444
169.4 | 370.622797
169.3 | 372.972973
169.2 | 354.641598
169.1 | 368.507638
169 | 355.346651
168.9 | 352.056404
168.8 | 360.517039
168.7 | 359.576968
168.6 | 367.097532
168.5 | 361.927145
168.4 | 353.231492
168.3 | 351.821387
168.2 | 355.581669
168.1 | 356.521739
168 | 372.737955
167.9 | 370.622797
167.8 | 357.226792
167.7 | 369.447709
167.6 | 369.917744
167.5 | 355.346651
167.4 | 370.857814
167.3 | 367.097532
167.2 | 373.913043
167.1 | 371.32785
167 | 363.102233
166.9 | 369.917744
166.8 | 370.857814
166.7 | 361.692127
166.6 | 361.692127
166.5 | 353.936545
166.4 | 354.171563
166.3 | 341.950646
166.2 | 349.941246
166.1 | 360.752056
166 | 347.826087
165.9 | 342.420682
165.8 | 352.526439
165.7 | 332.549941
165.6 | 336.545241
165.5 | 342.890717
165.4 | 342.185664
165.3 | 332.784959
165.2 | 341.245593
165.1 | 334.195065
165 | 325.73443
164.9 | 320.094007
164.8 | 321.269095
164.7 | 336.545241
164.6 | 326.909518
164.5 | 329.259694
164.4 | 331.139835
164.3 | 339.365452
164.2 | 336.075206
164.1 | 332.079906
164 | 341.245593
163.9 | 325.264395
163.8 | 325.264395
163.7 | 322.209166
163.6 | 324.559342
163.5 | 323.854289
163.4 | 324.79436
163.3 | 330.904818
163.2 | 335.60517
163.1 | 337.720329
163 | 327.849589
162.9 | 343.360752
162.8 | 343.59577
162.7 | 340.305523
162.6 | 337.720329
162.5 | 341.715629
162.4 | 341.950646
162.3 | 349.47121
162.2 | 360.282021
162.1 | 352.996475
162 | 349.47121
161.9 | 360.987074
161.8 | 375.793184
161.7 | 374.853114
161.6 | 382.13866
161.5 | 399.529965
161.4 | 405.640423
161.3 | 402.820212
161.2 | 416.216216
161.1 | 404.465335
161 | 408.93067
160.9 | 423.266745
160.8 | 439.482961
160.7 | 431.257344
160.6 | 435.722679
160.5 | 454.289072
160.4 | 457.814336
160.3 | 453.819036
160.2 | 452.173913
160.1 | 450.52879
160 | 455.46416
159.9 | 465.099882
159.8 | 458.989424
159.7 | 469.800235
159.6 | 469.095182
159.5 | 452.173913
159.4 | 440.188014
159.3 | 441.363102
159.2 | 415.041128
159.1 | 411.985899
159 | 396.709753
158.9 | 371.562867
158.8 | 363.102233
158.7 | 352.526439
158.6 | 336.075206
158.5 | 341.715629
158.4 | 333.725029
158.3 | 316.80376
158.2 | 317.743831
158.1 | 323.149236
158 | 320.79906
157.9 | 321.269095
157.8 | 315.628672
157.7 | 318.918919
157.6 | 319.623972
157.5 | 316.80376
157.4 | 316.098707
157.3 | 308.578143
157.2 | 320.79906
157.1 | 320.094007
157 | 327.849589
156.9 | 323.619271
156.8 | 317.273796
156.7 | 315.158637
156.6 | 319.153937
156.5 | 327.849589
156.4 | 323.619271
156.3 | 311.398355
156.2 | 301.99765
156.1 | 317.273796
156 | 321.73913